## Initial Scan
C | O | Cr | Co
76.93 | 13.57 | 6.75 | 2.75
77.69 | 12.32 | 3.51 | 6.48
76.38 | 15.98 | 4.44 | 3.2

## MultiplexInitialScan
C | O | Cr | Co
70.46 | 19.38 | 7.16 | 3.00
73.79 | 16.54 | 3.47 | 6.20
66.64 | 24.28 | 5.49 | 3.60

## Point1_Depth
C | O | Cr | Co
64.01 | 24.43 | 9.11 | 2.46
62.02 | 25.14 | 9.95 | 2.90
38.04 | 35.14 | 23.27 | 3.55
55.77 | 4.87 | 33.48 | 5.88
55.94 | 4.40 | 33.01 | 6.64
54.30 | 5.13 | 35.14 | 5.44
51.98 | 5.16 | 37.26 | 5.60
51.84 | 4.56 | 37.58 | 6.02
49.02 | 6.16 | 37.54 | 7.29
49.15 | 5.75 | 38.60 | 6.50
49.42 | 4.29 | 38.50 | 7.79
49.08 | 5.39 | 37.30 | 8.23
50.84 | 5.49 | 37.50 | 6.16
49.62 | 5.40 | 38.42 | 6.57
51.14 | 4.94 | 37.28 | 6.65
47.85 | 5.41 | 39.58 | 7.16
49.03 | 4.92 | 38.24 | 7.81
48.42 | 5.52 | 37.69 | 8.37

## Point2_Depth
C | O | Cr | Co
73.64 | 16.66 | 2.81 | 6.89
76.42 | 14.25 | 2.41 | 6.92
49.09 | 31.03 | 4.27 | 15.62
14.72 | 45.59 | 15.85 | 23.84
20.40 | 14.94 | 19.04 | 45.62
12.07 | 1.51 | 21.54 | 64.88
6.89 | 1.93 | 23.29 | 67.88
7.44 | 2.82 | 24.56 | 65.19
5.40 | 2.70 | 23.77 | 68.13
7.50 | 2.29 | 24.23 | 65.98
6.32 | 2.55 | 23.68 | 67.45
7.39 | 3.20 | 25.09 | 64.32
4.64 | 3.15 | 26.68 | 65.53
3.17 | 3.19 | 25.79 | 67.85
4.70 | 2.71 | 25.28 | 67.31
3.01 | 5.28 | 24.30 | 67.41
7.02 | 3.51 | 23.74 | 65.73
6.82 | 3.24 | 23.85 | 66.09

## Point3_Depth
C | O | Cr | Co | Mo | W
63.35 | 20.40 | 3.29 | 5.02 | 0.94 | 7.00
61.47 | 21.46 | 4.14 | 4.77 | 1.00 | 7.16
35.74 | 30.65 | 13.79 | 12.24 | 1.07 | 6.51
33.68 | 11.70 | 21.85 | 19.55 | 3.70 | 9.52
36.68 | 3.21 | 24.84 | 22.18 | 2.64 | 10.45
39.09 | 2.35 | 28.69 | 17.96 | 2.25 | 9.65
42.27 | 3.72 | 28.55 | 15.07 | 3.27 | 7.12
44.20 | 4.25 | 36.39 | 10.87 | 1.11 | 3.18
39.66 | 4.41 | 33.14 | 13.05 | 1.67 | 8.07
38.24 | 3.90 | 32.82 | 15.05 | 2.24 | 7.76
40.10 | 4.31 | 33.94 | 14.44 | 2.06 | 5.15
39.83 | 4.85 | 33.50 | 17.05 | 1.22 | 3.55
39.71 | 4.64 | 33.59 | 14.32 | 1.38 | 6.36
36.32 | 4.43 | 33.84 | 17.28 | 0.88 | 7.24
39.82 | 3.56 | 34.04 | 15.62 | 1.45 | 5.51
36.81 | 4.93 | 35.40 | 16.61 | 1.25 | 5.00
35.32 | 4.00 | 34.29 | 20.73 | 1.56 | 4.10
28.78 | 2.14 | 31.03 | 28.59 | 1.20 | 8.26

## Final_Survey
C | O | Cr | Co | W
46.86 | 2.60 | 37.99 | 5.22 | 7.32
5.95 | 2.25 | 21.90 | 61.56 | 8.35
20.91 | 1.62 | 25.81 | 20.14 | 31.51